## Sheet1
Section ID | Year | Cracking % | Ravelling % | Number of Potholes/km | Average Rut Depth (mm) | Age (mo) | Traffic Volume (AADT) | MSN | CDS
SS-U-1 (J-A) | 2017 | 2.3 | 2 | 1.7 | 6.4 | 19 | 5880 | 4.84 | 0.8
SS-U-1 (J-A) | 2018 | 4.5 | 3.5 | 2.5 | 8 | 32 | 6549 | 4 | 0.62
SS-U-1 (J-A) | 2019 | 0.9 | 1 | 0.25 | 2.5 | 8 | 7110 | 7.8 | 1.2
SS-U-1 (J-A) | 2020 | 2.9 | 2.5 | 2 | 5.8 | 24 | 7561 | 7.5 | 1
SS-U-1 (J-A) | 2021 | 3 | 2.8 | 2.5 | 8.5 | 30 | 7983 | 7.45 | 0.9
SS-U-1 (A-J) | 2017 | 2.56 | 2.2 | 1.8 | 6.2 | 19 | 5921 | 4.7 | 0.8
SS-U-1 (A-J) | 2018 | 4.22 | 3.75 | 2.5 | 7.7 | 32 | 6643 | 4.2 | 0.62
SS-U-1 (A-J) | 2019 | 1 | 0.85 | 0.3 | 2.4 | 8 | 7243 | 7.75 | 1.2
SS-U-1 (A-J) | 2020 | 2.8 | 2.5 | 1.95 | 5.5 | 24 | 7580 | 7.35 | 1.1
SS-U-1 (A-J) | 2021 | 4 | 3 | 2.66 | 8.3 | 30 | 7990 | 7.25 | 0.9
SS-U-2 (R-T) | 2017 | 5.4 | 4.5 | 2.6 | 9.5 | 46 | 5500 | 6 | 0.75
SS-U-2 (R-T) | 2018 | 1.85 | 1.5 | 0.25 | 2.1 | 12 | 6111 | 7.2 | 1.1
SS-U-2 (R-T) | 2019 | 3.2 | 3 | 1.5 | 5.5 | 22 | 6384 | 7 | 0.9
SS-U-2 (R-T) | 2020 | 3.35 | 4 | 2.5 | 7.8 | 38 | 6850 | 7 | 0.85
SS-U-2 (R-T) | 2021 | 4.5 | 4.2 | 2.5 | 8.5 | 44 | 7212 | 6.7 | 0.75
SS-U-2 (T-R) | 2017 | 5.5 | 4.35 | 2.6 | 8.8 | 46 | 5413 | 5.9 | 0.72
SS-U-2 (T-R) | 2018 | 2 | 2 | 0.25 | 2 | 12 | 6100 | 7 | 1
SS-U-2 (T-R) | 2019 | 3.5 | 3.3 | 1.5 | 5 | 22 | 6300 | 7.3 | 0.8
SS-U-2 (T-R) | 2020 | 4.5 | 4 | 2.5 | 7.5 | 38 | 6848 | 6 | 0.7
SS-U-2 (T-R) | 2021 | 5 | 4.5 | 2.5 | 8.5 | 44 | 7144 | 5.5 | 0.66
SS-U-3 (V-G) | 2017 | 7.6 | 5.75 | 4 | 11 | 81 | 4385 | 3.5 | 0.65
SS-U-3 (V-G) | 2018 | 7.78 | 5.8 | 4.15 | 11.8 | 94 | 4766 | 3.4 | 0.6
SS-U-3 (V-G) | 2019 | 0.5 | 1.5 | 0.1 | 2 | 5 | 5210 | 7.95 | 1.25
SS-U-3 (V-G) | 2020 | 3.2 | 2.5 | 1.2 | 4 | 21 | 5600 | 7 | 1
SS-U-3 (V-G) | 2021 | 3.75 | 3.5 | 1.5 | 5 | 27 | 6005 | 6.8 | 0.8
SS-U-3 (G-V) | 2017 | 7.5 | 5.5 | 3.75 | 10.5 | 81 | 4491 | 3.7 | 0.7
SS-U-3 (G-V) | 2018 | 8 | 5.8 | 3.9 | 11.75 | 94 | 4819 | 3.3 | 0.6
SS-U-3 (G-V) | 2019 | 0.6 | 1.6 | 0 | 1.5 | 5 | 5300 | 7.8 | 1.2
SS-U-3 (G-V) | 2020 | 3.6 | 3.2 | 1.2 | 4 | 21 | 5622 | 6.8 | 1
SS-U-3 (G-V) | 2021 | 3.8 | 3.5 | 1.5 | 4.8 | 27 | 6111 | 6.75 | 0.9
SS-U-4 (N-K) | 2017 | 5.8 | 5 | 1.8 | 7.5 | 57 | 3834 | 5.5 | 0.6
SS-U-4 (N-K) | 2018 | 6.5 | 5.8 | 2.85 | 9 | 70 | 4120 | 5.25 | 0.55
SS-U-4 (N-K) | 2019 | 6.7 | 6 | 3.75 | 9.5 | 80 | 4400 | 5 | 0.52
SS-U-4 (N-K) | 2020 | 1 | 1.75 | 0.25 | 1.5 | 8 | 4775 | 7.3 | 1.2
SS-U-4 (N-K) | 2021 | 2 | 2.75 | 0.3 | 2 | 14 | 5113 | 7 | 1.1
SS-U-4 (K-N) | 2017 | 6 | 4.9 | 1.88 | 7.7 | 57 | 3660 | 5.44 | 0.58
SS-U-4 (K-N) | 2018 | 6.5 | 5.5 | 3 | 9 | 70 | 4100 | 5.2 | 0.54
SS-U-4 (K-N) | 2019 | 6.8 | 6 | 3.1 | 9.3 | 80 | 4350 | 4.8 | 0.5
SS-U-4 (K-N) | 2020 | 0.9 | 1.66 | 0.1 | 1 | 8 | 4700 | 7.45 | 1
SS-U-4 (K-N) | 2021 | 2.4 | 2.5 | 0.25 | 1.8 | 14 | 5220 | 6.85 | 0.9